## Análise Granulometrica
Análise Granulométrica do caulino branco
Peneiro
| ASTM | mm | Mat.Ret.(g) | %Ret | %Ret.Cum. | %Pass. | %Pass.Cum.
| 30 | 0.595 | 0.139 | 0.01 | 0.01 | 99.99 | 99.99
| 50 | 0.297 | 1.197 | 0.12 | 0.13 | 99.88 | 99.87
| 70 |  | 226.3 | 22.77 | 22.9 | 77.23 | 77.1
| 100 |  | 136.173 | 13.7 | 36.6 | 86.3 | 63.4
| 140 |  | 150.314 | 15.13 | 51.73 | 84.87 | 48.27
| 170 |  | 47.503 | 4.78 | 56.51 | 95.22 | 43.49
| 200 | 0.074 | 164.47 | 16.55 | 73.06 | 83.45 | 26.94
| Resto | -- | 267.68 | 26.94 | 100 | 73.06 | 0
|  | Total= | 993.776 | g
Análise Granulométrica do caulino amarelo
Peneiro
| ASTM | mm | Mat.Ret.(g) | %Ret | %Ret.Cum. | %Pass. | %Pass.Cum.
| 30 | 0.595 | 0.288 | 0.03 | 0.03 | 99.97 | 99.97
| 50 | 0.297 | 5.574 | 0.56 | 0.59 | 99.44 | 99.41
| 70 |  | 28.441 | 2.86 | 3.45 | 97.14 | 96.55
| 100 |  | 274.5 | 27.61 | 31.06 | 72.39 | 68.94
| 140 |  | 177.61 | 17.86 | 48.92 | 82.14 | 51.08
| 170 |  | 110.383 | 11.1 | 60.02 | 88.9 | 39.98
| 200 | 0.074 | 192.03 | 19.31 | 79.33 | 80.69 | 20.67
| Resto | -- | 205.49 | 20.67 | 100 | 79.33 | 0
|  | Total= | 994.316 | g

## Amassaduras
Determination of material quantities for mortars | [11 empty] | * fill down the fields with bk color
Language | English | [10 empty] | Miguel Silva
| Specific Weight of Materials | [6 empty] | Water Absorption(%) |  | Humidity Content(%) |  |  |  |  | Translations
| Binder I | Binder II | Binder III | Aggregate I | Aggregate II | Water |  | Aggregate I | Aggregate II | Aggregate I | Aggregate II |  | Sel | Language Types | PT | EN
| 3100 | 2600 | 2600 | 2570 | 2330 | 1000 |  | 2.6% | 4.6% | 0% | 0% |  | AH | Português | Cálculo da dosagem de materiais para argamassas | Determination of material quantities for mortars
Void volume |  |  | Aggregates I & II ratio | [10 empty] | English | Ligante I | Binder I
| 5 | L/m3 |  | 73.74% | 26.26% |  | gMeq= | 2506.976 | Kg/m3 | [5 empty] | Ligante II | Binder II
[15 empty] | Areia I | Aggregate I
| Binders (Kg/m3) |  |  |  |  | Aggregates (Kg/m3) | [8 empty] | Água | Water
| Binder I | Binder II | Binder III | W/B | Water (L/m3) | Aggregates eq. |  | Aggregate I | Aggregate II | [5 empty] | Absorção Água(%) | Water Absorption(%)
| 260 | 0 | 0 | 0.3 | 78 | 2084.751 |  | 1537.296 | 547.4557 | [5 empty] | Ligantes(Kg/m3) | Binders (Kg/m3)
|  |  |  | 0.35 | 91 | 2052.221 |  | 1513.308 | 538.9133 | [5 empty] | W/L | W/B
|  |  |  | 0.4 | 104 | 2019.691 |  | 1489.32 | 530.3709 | [5 empty] | Água (L/m3) | Water (L/m3)
|  |  |  | 0.5 | 130 | 1954.631 |  | 1441.345 | 513.2861 | [5 empty] | Agregados(Kg/m3) | Aggregates (Kg/m3)
Binder I Ratio |  | 0% | 0% | [11 empty] | Volume de vazios | Void volume
Total Binder Ratio |  | 0% | 0% | [11 empty] | SuperPlastificante | Superplasticizer (SP)
Superplasticizer (SP) | [14 empty] | Quantidade SP | SP Quantity
SP Quantity |  |  | 0 | L/m3 | Superplasticizer with |  |  | 40 | % of solids | [5 empty] | Superplastificante com | Superplasticizer with
[15 empty] | % de sólidos | % of solids
Material quantities - Results: | [14 empty] | Quantidade de materiais - Resultados: | Material quantities - Results:
For a W/B of | 0.5 | the ratio in weight is: |  | 1 : 7,5 : 0,5 | [10 empty] | Quantidades | Quantities
[15 empty] | *preencher os apenas os campos | * fill down the fields with bk color
|  |  | Quantities | [11 empty] | Ligante III | Binder III
|  |  | 1 L | 1,5 L | 2,0 L | 2,5 L | L= | 40 | V(cm3)= | 5 |  |  |  |  | Areia II | Aggregate II
| Binder I (g) |  | 260 | 390 | 520 | 650 |  | 10400 |  | 1.3 |  |  |  |  | Relação % com o Ligante I | Binder I Ratio
| Binder II (g) |  | 0 | 0 | 0 | 0 |  | 0 |  | 0 |  |  |  |  | Relação % com total de ligante | Total Binder Ratio
| Binder III (g) |  | 0 | 0 | 0 | 0 |  | 0 |  | 0 |  |  |  |  | Relação % dos agregados I & II | Aggregates I & II ratio
| Superplasticizer (SP) (ml) |  | 0 | 0 | 0 | 0 |  | 0 |  | 0 |  |  |  |  | Agregados eq. | Aggregates eq.
|  |  |  | W/B= | 0.3 | [9 empty] | Idioma | Language
| Aggregate I (Kg) |  | 1.537296 | 2.305943 | 3.074591 | 3.843239 |  | 61.49183 |  | 0.007686478 |  |  |  |  | Peso específico dos materiais | Specific Weight of Materials
| Aggregate II (Kg) |  | 0.5474557 | 0.8211835 | 1.094911 | 1.368639 |  | 21.89823 |  | 0.002737278 |  |  |  |  | Teor humidade (%) | Humidity Content(%)
| Water (ml) |  | 143.1526 | 214.729 | 286.3053 | 357.8816 |  | 5726.106 |  | 0.7157632 |  |  |  |  | Para W/L de | For a W/B of
|  |  |  | W/B= | 0.35 | [9 empty] | o traço em peso é: | the ratio in weight is:
| Aggregate I (Kg) |  | 1.513308 | 2.269962 | 3.026616 | 3.78327 |  | 60.53232 |  | 0.00756654
| Aggregate II (Kg) |  | 0.5389133 | 0.8083699 | 1.077827 | 1.347283 |  | 21.55653 |  | 0.002694566
| Water (ml) |  | 155.136 | 232.704 | 310.272 | 387.84 |  | 6205.441 |  | 0.7756801
|  |  |  | W/B= | 0.4
| Aggregate I (Kg) |  | 1.48932 | 2.23398 | 2.97864 | 3.723301 |  | 59.57281 |  | 0.007446601
| Aggregate II (Kg) |  | 0.5303709 | 0.7955563 | 1.060742 | 1.325927 |  | 21.21484 |  | 0.002651854
| Water (ml) |  | 167.1194 | 250.6791 | 334.2388 | 417.7985 |  | 6684.775 |  | 0.8355969
|  |  |  | W/B= | 0.5
| Aggregate I (Kg) |  | 1.441345 | 1.441345 | 1.441345 | 1.441345 |  | 57.65379 |  | 0.007206724
| Aggregate II (Kg) |  | 0.5132861 | 0.5132861 | 0.5132861 | 0.5132861 |  | 20.53144 |  | 0.00256643
| Water (ml) |  | 191.0861 | 256.0861 | 321.0861 | 386.0861 |  | 7643.445 |  | 0.9554306